## Original A3-Noir & Blanc Kafard
Résultats du Sensitogramme
[6 empty] | 45838.7123 |  | Technical data |  |  |  | 2025-06-30
Technical Data
|  |  | D | E |  |  |  |  | N | O
| Mesures |  |  |  | Technical Data |  | Référence |  |  |  | Technical Data
| Plages |  | Vis. | Bleu | émulsion : |  | Plages |  | Vis. | Bleu | émulsion :
|  | 1 |  | 0.98 |  |  |  | 1 |  | 0.29
|  | 2 |  | 0.98 |  |  |  | 2 |  | 0.29
|  | 3 |  | 0.99 |  |  |  | 3 |  | 0.34
|  | 4 |  | 0.99 |  |  |  | 4 |  | 0.41
|  | 5 |  | 1.01 |  |  |  | 5 |  | 0.48
|  | 6 |  | 1.05 |  |  |  | 6 |  | 0.56
|  | 7 |  | 1.13 |  |  |  | 7 |  | 0.66
|  | 8 |  | 1.23 |  |  |  | 8 |  | 0.76
|  | 9 |  | 1.33 |  |  |  | 9 |  | 0.86
|  | 10 |  | 1.42 |  |  |  | 10 |  | 0.96
|  | 11 |  | 1.52 |  |  |  | 11 |  | 1.06
|  | 12 |  | 1.61 |  |  |  | 12 |  | 1.16
|  | 13 |  | 1.72 |  |  |  | 13 |  | 1.25
|  | 14 |  | 1.84 |  |  |  | 14 |  | 1.35
|  | 15 |  | 1.97 |  |  |  | 15 |  | 1.44
|  | 16 |  | 2.07 |  |  |  | 16 |  | 1.53
|  | 17 |  | 2.16 |  |  |  | 17 |  | 1.62
|  | 18 |  | 2.23 |  |  |  | 18 |  | 1.71
|  | 19 |  | 2.29 |  |  |  | 19 |  | 1.79
|  | 20 |  | 2.35 |  |  |  | 20 |  | 1.88
|  | 21 |  | 2.4 |  |  |  | 21 |  | 1.96
__________________________________________________________________________________________________________________________________________________________________________________________________________________________________
Etat du Contrôle :